## Si-MOS
Vgs5V |  | Vgs8V |  | Vgs15V |  | Vth |  | BV
Vds (V) | Id (A) | Vds (V) | Id (A) | Vds (V) | Id (A) | Vgs (V) | Id (A) | Vds (V) | Id (A)
0.0001560958 | -0.005650184 | 0.001216163 | -0.01082269 | -0.001573022 | -0.000980924 | 0.0007891655 | 0.000170549 | 0.08641369 | -8.114689e-08
0.07173201 | 0.2269142 | 0.09069254 | 0.3218248 | 0.09096915 | 0.3253155 | 0.04178047 | -7.865909e-06 | 9.892983 | 2.245514e-07
0.1602674 | 0.5373893 | 0.1835717 | 0.6449634 | 0.181503 | 0.6624551 | 0.08779049 | -2.351983e-06 | 19.88825 | 5.818573e-08
0.2488027 | 0.822506 | 0.2752793 | 0.973774 | 0.2753838 | 0.9935892 | 0.1361203 | -1.298598e-05 | 29.9404 | 3.100266e-08
0.327631 | 1.098113 | 0.366485 | 1.305254 | 0.3653599 | 1.330395 | 0.1828313 | -1.61368e-05 | 39.9961 | 1.578686e-08
0.4197367 | 1.399413 | 0.4582484 | 1.627892 | 0.4597985 | 1.655023 | 0.2290559 | -1.889376e-05 | 49.99358 | 6.171964e-09
0.50777 | 1.703381 | 0.5499561 | 1.948862 | 0.5507787 | 1.987158 | 0.2747416 | -1.968147e-05 | 60.04303 | -3.437595e-10
0.5949665 | 1.981991 | 0.6414964 | 2.273835 | 0.643488 | 2.314122 | 0.3215075 | -1.219828e-05 | 70.08999 | -5.944668e-09
0.6858449 | 2.277952 | 0.7324231 | 2.596307 | 0.7328506 | 2.646591 | 0.3678942 | -4.321242e-06 | 80.09632 | -9.622598e-09
0.7825252 | 2.612284 | 0.8233498 | 2.921781 | 0.8270102 | 2.967215 | 0.4231286 | -4.715094e-06 | 90.15041 | -1.311383e-08
0.8825529 | 2.93694 | 0.9138303 | 3.246087 | 0.9177672 | 3.299351 | 0.4609942 | -1.534909e-05 | 100.1992 | -1.610098e-08
0.970363 | 3.227395 | 1.005092 | 3.563887 | 1.008692 | 3.624479 | 0.5075431 | -1.889376e-05 | 110.1946 | -1.832268e-08
1.060405 | 3.51001 | 1.098863 | 3.874013 | 1.102628 | 3.939932 | 0.555656 | -7.472057e-06 | 120.2502 | -2.097377e-08
1.150725 | 3.800465 | 1.188284 | 4.194149 | 1.194836 | 4.265395 | 0.60215 | -1.731835e-05 | 130.2967 | -2.214996e-08
1.240878 | 4.097593 | 1.27843 | 4.503775 | 1.286262 | 4.582349 | 0.6488085 | -1.968147e-05 | 140.313 | -2.405427e-08
1.333375 | 4.377038 | 1.369914 | 4.816904 | 1.379418 | 4.897802 | 0.6946564 | -1.771221e-05 | 150.3538 | -2.575321e-08
1.420683 | 4.662321 | 1.463295 | 5.125529 | 1.469561 | 5.220929 | 0.7416916 | -5.502798e-06 | 160.3982 | -2.666803e-08
1.51078 | 4.926917 | 1.552995 | 5.43065 | 1.562438 | 5.533213 | 0.7879162 | -1.298598e-05 | 170.4075 | -2.829229e-08
1.598925 | 5.201356 | 1.645372 | 5.734771 | 1.654701 | 5.844496 | 0.8477879 | -1.810606e-05 | 180.4498 | -2.943114e-08
1.704866 | 5.526179 | 1.736522 | 6.042061 | 1.746964 | 6.15728 | 0.880475 | -1.928761e-05 | 190.5153 | -2.991656e-08
1.794015 | 5.806791 | 1.824883 | 6.350686 | 1.836159 | 6.470564 | 0.9263229 | -1.180443e-05 | 200.5069 | -3.036463e-08
1.887739 | 6.08073 | 1.917483 | 6.646966 | 1.931044 | 6.776676 | 0.9741139 | -7.472057e-06 | 210.5634 | -3.152215e-08
1.977948 | 6.342657 | 2.009692 | 6.946749 | 2.023809 | 7.082454 | 1.020608 | -1.534909e-05 | 220.609 | -3.264233e-08
2.096999 | 6.695675 | 2.126168 | 7.341622 | 2.14162 | 7.48532 | 1.066942 | -2.204458e-05 | 230.6112 | -3.307174e-08
2.161211 | 6.87502 | 2.190821 | 7.54765 | 2.208112 | 7.690506 | 1.112843 | -1.495524e-05 | 240.6661 | -3.271701e-08
2.254879 | 7.136112 | 2.282696 | 7.839592 | 2.299204 | 7.993281 | 1.159716 | -5.502798e-06 | 250.7212 | -3.30344e-08
2.34492 | 7.394702 | 2.375519 | 8.13387 | 2.389403 | 8.29689 | 1.206751 | -1.377369e-05 | 260.7196 | -3.428526e-08
2.434348 | 7.645618 | 2.466111 | 8.425312 | 2.483284 | 8.590657 | 1.272395 | -2.165073e-05 | 270.7639 | -3.409857e-08
2.530136 | 7.894699 | 2.556368 | 8.724094 | 2.575714 | 8.885091 | 1.298501 | -9.047465e-06 | 280.8154 | -3.523742e-08
2.624083 | 8.146783 | 2.649805 | 9.004359 | 2.666639 | 9.178524 | 1.345589 | -6.684354e-06 | 290.8224 | -3.576017e-08
2.715854 | 8.384853 | 2.740341 | 9.288127 | 2.758567 | 9.465785 | 1.393325 | -1.495524e-05 | 300.8766 | -3.566682e-08
2.808573 | 8.618918 | 2.830264 | 9.575565 | 2.849213 | 9.75705 | 1.439767 | -1.495524e-05 | 310.923 | -3.585352e-08
2.916411 | 8.880846 | 2.921414 | 9.861169 | 2.939691 | 10.05315 | 1.486099 | -1.889376e-05 | 320.9222 | -3.639494e-08
3.009019 | 9.116246 | 3.013122 | 10.13793 | 3.031396 | 10.33941 | 1.532271 | -1.456139e-05 | 330.9664 | -3.615223e-08
3.1004 | 9.327456 | 3.105387 | 10.41269 | 3.124329 | 10.62367 | 1.579037 | -1.889376e-05 | 341.0232 | -3.667499e-08
3.192617 | 9.545173 | 3.194864 | 10.69813 | 3.216146 | 10.90376 | 1.62564 | -1.928761e-05 | 351.0303 | -3.632026e-08
3.287903 | 9.736696 | 3.286739 | 10.97355 | 3.308743 | 11.18418 | 1.696677 | -1.574295e-05 | 361.0773 | -3.54988e-08
3.380734 | 9.920712 | 3.37945 | 11.24231 | 3.400504 | 11.4616 | 1.716688 | -1.022902e-05 | 371.1267 | -3.702971e-08
3.473342 | 10.09906 | 3.471158 | 11.51823 | 3.492935 | 11.73652 | 1.764154 | -6.290501e-06 | 381.1207 | -3.632026e-08
3.563439 | 10.25888 | 3.561136 | 11.79266 | 3.585086 | 12.0131 | 1.810973 | -4.321242e-06 | 391.176 | -3.615223e-08
3.657218 | 10.4152 | 3.651952 | 12.06492 | 3.676736 | 12.28752 | 1.857791 | -1.69245e-05 | 401.2307 | -3.609622e-08
3.751444 | 10.54967 | 3.746114 | 12.33134 | 3.768832 | 12.55943 | 1.904449 | -2.046917e-05 | 411.2329 | -3.732843e-08
3.844443 | 10.65544 | 3.837264 | 12.59408 | 3.859812 | 12.82751 | 1.950674 | -9.441316e-06 | 421.2766 | -3.6787e-08
3.937608 | 10.7764 | 3.927019 | 12.86401 | 3.951629 | 13.09825 | 1.996307 | -6.684354e-06 | 431.3331 | -3.736577e-08
4.031611 | 10.86098 | 4.020288 | 13.12208 | 4.042218 | 13.36633 | 2.042046 | -2.007532e-05 | 441.3328 | -3.721641e-08
4.124665 | 10.94273 | 4.11088 | 13.37999 | 4.13437 | 13.63007 | 2.120149 | -1.771221e-05 | 451.3887 | -3.69737e-08
4.27334 | 11.10572 | 4.257088 | 13.80973 | 4.281634 | 14.05646 | 2.135899 | -1.771221e-05 | 461.4362 | -3.576017e-08
4.313674 | 11.03565 | 4.292065 | 13.89648 | 4.317446 | 14.15054 | 2.18272 | -6.290501e-06 | 471.4434 | -3.676833e-08
4.407677 | 11.07686 | 4.385836 | 14.15039 | 4.407701 | 14.41245 | 2.229052 | -1.456139e-05 | 481.4892 | -3.693636e-08
4.50034 | 11.11173 | 4.478436 | 14.40913 | 4.499797 | 14.66818 | 2.275224 | -1.810606e-05 | 491.5323 | -3.641361e-08
4.593841 | 11.16128 | 4.571148 | 14.66287 | 4.591558 | 14.91924 | 2.321935 | -1.456139e-05 | 501.5465 | -3.749645e-08
4.686282 | 11.20933 | 4.664697 | 14.91528 | 4.682761 | 15.17597 | 2.368863 | -7.865909e-06 | 511.5901 | -3.630159e-08
4.781232 | 11.23585 | 4.75646 | 15.17902 | 4.776196 | 15.42303 | 2.41363 | -7.472057e-06 | 521.5948 | -3.730976e-08
4.87451 | 11.27573 | 4.849339 | 15.42876 | 4.868291 | 15.67676 | 2.460072 | -1.653065e-05 | 531.6425 | -3.742177e-08
4.966393 | 11.30926 | 4.942163 | 15.67166 | 4.96022 | 15.92382 | 2.544 | -1.653065e-05 | 541.6907 | -3.598421e-08
5.059893 | 11.34546 | 5.036157 | 15.91822 | 5.052595 | 16.17455 | 2.553763 | -2.745835e-06 | 551.6976 | -3.639494e-08
5.152054 | 11.37966 | 5.129427 | 16.17046 | 5.143742 | 16.42644 | 2.601123 | -1.141058e-05 | 561.7532 | -3.680567e-08
5.246894 | 11.41436 | 5.223254 | 16.42287 | 5.235894 | 16.66649 | 2.647347 | -1.495524e-05 | 571.7961 | -3.583485e-08
5.339279 | 11.45257 | 5.315966 | 16.6671 | 5.329886 | 16.91222 | 2.693896 | 2.37424e-06 | 581.7994 | -3.630159e-08
5.435289 | 11.47542 | 5.408064 | 16.90749 | 5.422762 | 17.1531 | 2.740445 | -4.715094e-06 | 591.8442 | -3.559214e-08
5.528121 | 11.50412 | 5.503342 | 17.15289 | 5.512739 | 17.40033 | 2.786942 | 1.891602e-05 | 601.8992 | -3.54988e-08
5.619557 | 11.54516 | 5.597727 | 17.38995 | 5.606173 | 17.63637 | 2.832842 | 1.41898e-05 | 611.9061 | -3.561081e-08
5.713783 | 11.57285 | 5.690551 | 17.62167 | 5.700779 | 17.87409 | 2.879121 | 5.396884e-05 | 621.9499 | -3.579751e-08
5.807785 | 11.59704 | 5.783709 | 17.85405 | 5.791257 | 18.11531 | 2.968445 | 6.893521e-05 | 632.0016 | -3.564815e-08
5.904187 | 11.61256 | 5.876811 | 18.0841 | 5.883018 | 18.35002 | 2.972221 | 0.0001406162 | 641.9977 | -3.506939e-08
5.997352 | 11.63942 | 5.967961 | 18.31532 | 5.977457 | 18.58056 | 3.018231 | 0.0002079649 | 652.0543 | -3.594687e-08
6.09063 | 11.66328 | 6.060003 | 18.5427 | 6.069999 | 18.80811 | 3.064833 | 0.0003615672 | 662.1071 | -3.529343e-08
6.183963 | 11.69848 | 6.152659 | 18.76908 | 6.16215 | 19.04515 | 3.111813 | 0.0005647948 | 672.1104 | -3.415458e-08
6.278467 | 11.71249 | 6.245985 | 18.99646 | 6.2538 | 19.27486 | 3.158634 | 0.0009295016 | 677.5582 | 4.766498e-05
6.452581 | 11.8568 | 6.421702 | 19.44989 | 6.431298 | 19.72694 | 3.205507 | 0.001473805 | 677.644 | 6.958105e-05
6.465803 | 11.76171 | 6.430404 | 19.44756 | 6.43961 | 19.71877 | 3.249736 | 0.002304832 | 677.6559 | 8.074792e-05
6.55869 | 11.78723 | 6.523952 | 19.67027 | 6.532542 | 19.94964 | 3.295422 | 0.003555312
6.652692 | 11.80275 | 6.618003 | 19.89431 | 6.625809 | 20.17301 | 3.388736 | 0.005428472
6.746751 | 11.8201 | 6.710659 | 20.11035 | 6.717738 | 20.40055 | 3.37811 | 0.007346924
6.83802 | 11.84179 | 6.803315 | 20.33506 | 6.810837 | 20.61341 | 3.441758 | 0.007828605
6.933026 | 11.87198 | 6.898872 | 20.54609 | 6.90522 | 20.83128 | 3.491921 | 0.007840815
7.026081 | 11.886 | 6.990747 | 20.76046 | 6.997874 | 21.04781 | 3.538363 | 0.007861295
7.122203 | 11.8925 | 7.083124 | 20.97133 | 7.087348 | 21.26901 | 3.58475 | 0.007882956
7.216596 | 11.91586 | 7.17472 | 21.18086 | 7.1824 | 21.47987 | 3.630111 | 0.007966453
7.308535 | 11.95106 | 7.267711 | 21.40007 | 7.276783 | 21.69206 | 3.670781 | 0.008097606
7.402872 | 11.95557 | 7.359697 | 21.60559 | 7.367317 | 21.90709 | 3.709779 | 0.008199614
7.497711 | 11.97859 | 7.456593 | 21.8218 | 7.460807 | 22.12228 | 3.804388 | 0.00827799
7.590208 | 11.9906 | 7.551146 | 22.02382 | 7.553628 | 22.32347 | 3.787558 | 0.008374484
7.682592 | 12.01513 | 7.642686 | 22.22485 | 7.646282 | 22.52865 | 3.828714 | 0.008431986
7.77732 | 12.03114 | 7.737796 | 22.43004 | 7.740609 | 22.73484 | 3.86863 | 0.008507212
7.872717 | 12.04115 | 7.828611 | 22.63323 | 7.831366 | 22.94219 | 3.908274 | 0.008588346
7.965549 | 12.07402 | 7.920263 | 22.82858 | 7.922067 | 23.14588 | 3.947597 | 0.008610401
8.059774 | 12.07268 | 8.012752 | 23.02343 | 8.016952 | 23.34423 | 3.987403 | 0.00865215
8.15255 | 12.0852 | 8.112994 | 23.23614 | 8.110497 | 23.54241 | 4.028072 | 0.008644667
8.247054 | 12.09721 | 8.204368 | 23.43616 | 8.203598 | 23.74025 | 4.067123 | 0.008725406
8.342451 | 12.11739 | 8.29602 | 23.63585 | 8.294578 | 23.93893 | 4.164104 | 0.008778576
8.437123 | 12.13074 | 8.390628 | 23.82352 | 8.385447 | 24.13895 | 4.141667 | 0.008810478
8.643817 | 12.23051 | 8.594181 | 24.29313 | 8.590836 | 24.60871 | 4.181366 | 0.008796299
8.624348 | 12.14976 | 8.57845 | 24.20889 | 8.573599 | 24.52146
8.717513 | 12.15643 | 8.669991 | 24.39957 | 8.664412 | 24.72081
8.813301 | 12.1531 | 8.762367 | 24.59142 | 8.758013 | 24.91115
8.905853 | 12.16678 | 8.857533 | 24.77692 | 8.85128 | 25.09532
9.001306 | 12.17078 | 8.949911 | 24.95693 | 8.945775 | 25.28549
9.093579 | 12.17045 | 9.040949 | 25.15161 | 9.037982 | 25.47499
9.190372 | 12.17378 | 9.134274 | 25.33478 | 9.131138 | 25.66166

## Si-IGBT
Vgs5V |  | Vgs8V |  | Vgs15V |  | Vth |  | BV
Vds (V) | Id (A) | Vds (V) | Id (A) | Vds (V) | Id (A) | Vgs (V) | Id (A) | Vds (V) | Id (A)
0.0009929799 | -0.005483856 | 0.0009930121 | -0.006318624 | -0.001126446 | -0.004985492 | 0.004076958 | 0.0001661798 | 0.09175487 | -8.168837e-08
0.09343018 | -0.003815575 | 0.0933153 | -0.004149931 | 0.09218726 | -0.00431825 | 0.0450182 | -1.574642e-06 | 9.897531 | 8.759094e-08
0.1869273 | -0.003148262 | 0.1864743 | -0.003315819 | 0.1870626 | -0.006319975 | 0.0889802 | -1.181318e-05 | 19.89352 | -8.054177e-09
0.2800896 | 0.000355128 | 0.2806374 | -0.005484512 | 0.2798184 | -0.00431825 | 0.1365018 | -1.653866e-05 | 29.94562 | -4.305996e-08
0.3759855 | -0.004149231 | 0.3755257 | -0.004984044 | 0.3726858 | 0.001019685 | 0.1835394 | -1.299455e-05 | 40.00285 | -4.985574e-08
0.4669165 | 0.00369169 | 0.4665649 | 0.004358017 | 0.4687881 | -0.001982903 | 0.2303576 | -7.875279e-06 | 49.9949 | -5.30296e-08
0.5590747 | 0.01486917 | 0.5623458 | 0.01470101 | 0.562269 | 0.01453133 | 0.2766395 | -1.063181e-05 | 60.04852 | -5.409377e-08
0.6527391 | 0.03171881 | 0.6549469 | 0.06224543 | 0.6549691 | 0.06240593 | 0.3230286 | -1.220697e-05 | 70.09393 | -5.637148e-08
0.7422196 | 0.06007959 | 0.7448705 | 0.1529969 | 0.7466651 | 0.1606573 | 0.3693104 | -1.653866e-05 | 80.10087 | -5.721162e-08
0.8340431 | 0.08059945 | 0.8366349 | 0.2834521 | 0.8414289 | 0.3137893 | 0.4228187 | -7.481489e-06 | 90.16107 | -5.821979e-08
0.9276518 | 0.09227742 | 0.9267816 | 0.4719615 | 0.9342405 | 0.5448217 | 0.4635978 | -1.141939e-05 | 100.2084 | -5.767837e-08
1.017802 | 0.1074588 | 1.010569 | 0.7136874 | 1.024375 | 0.8624288 | 0.5097699 | -1.575108e-05 | 110.2051 | -5.795841e-08
1.113921 | 0.1066246 | 1.098205 | 0.9936155 | 1.116963 | 1.2546 | 0.5558896 | -7.870622e-07 | 120.2589 | -5.799575e-08
1.207474 | 0.1116295 | 1.182941 | 1.321088 | 1.209217 | 1.726841 | 0.6027651 | -1.535729e-05 | 130.3026 | -5.730497e-08
1.299688 | 0.115967 | 1.271526 | 1.720294 | 1.300802 | 2.277315 | 0.6493688 | -1.929518e-05 | 140.3191 | -5.849984e-08
1.39391 | 0.1147992 | 1.360389 | 2.158204 | 1.391048 | 2.898684 | 0.6965137 | -6.30012e-06 | 150.3591 | -5.825713e-08
1.48724 | 0.1203045 | 1.446352 | 2.605288 | 1.482632 | 3.589279 | 0.7425237 | -1.378213e-05 | 160.4065 | -5.829447e-08
1.581462 | 0.1161338 | 1.530195 | 3.07506 | 1.569754 | 4.339759 | 0.7887506 | -9.056649e-06 | 170.4149 | -5.848117e-08
1.675126 | 0.1206382 | 1.615824 | 3.598549 | 1.661506 | 5.134778 | 0.8462524 | 5.175016e-10 | 180.4551 | -5.829447e-08
1.769683 | 0.1194704 | 1.704297 | 4.146227 | 1.752812 | 5.981174 | 0.8822846 | -1.181318e-05 | 190.5183 | -5.864919e-08
1.86134 | 0.1248089 | 1.793941 | 4.734277 | 1.842054 | 6.866437 | 0.9280801 | -1.614487e-05 | 200.5138 | -5.799575e-08
1.95824 | 0.1199709 | 1.887156 | 5.37254 | 1.932467 | 7.79724 | 0.9753871 | -7.875279e-06 | 210.5684 | -5.877988e-08
2.051067 | 0.1224733 | 1.978307 | 5.988615 | 2.021207 | 8.758902 | 1.020372 | -2.756011e-06 | 220.6162 | -5.835048e-08
2.171676 | 0.1211387 | 2.091771 | 6.722467 | 2.137612 | 9.918068 | 1.067841 | -1.181318e-05 | 230.6171 | -5.762236e-08
2.239791 | 0.1221397 | 2.157652 | 7.265809 | 2.198631 | 10.76747 | 1.114769 | -1.614487e-05 | 240.672 | -5.771571e-08
2.333344 | 0.1243084 | 2.25003 | 7.918919 | 2.289769 | 11.80269 | 1.160996 | -1.49635e-05 | 250.7283 | -5.771571e-08
2.428012 | 0.1253094 | 2.337443 | 8.56986 | 2.378788 | 12.86244 | 1.207223 | -4.72496e-06 | 260.7233 | -5.687557e-08
2.522848 | 0.1233075 | 2.430156 | 9.217965 | 2.466524 | 13.93153 | 1.271412 | 1.969467e-06 | 270.7656 | -5.68569e-08
2.615955 | 0.1248089 | 2.518964 | 9.885256 | 2.555822 | 15.01646 | 1.299677 | -9.450438e-06 | 280.8182 | -5.646483e-08
2.710121 | 0.1241416 | 2.610896 | 10.52836 | 2.645064 | 16.10724 | 1.345959 | -1.49635e-05 | 290.8275 | -5.661419e-08
2.80161 | 0.127645 | 2.699871 | 11.16779 | 2.733246 | 17.19701 | 1.393156 | -8.269069e-06 | 300.8826 | -5.689424e-08
2.897339 | 0.1274782 | 2.792751 | 11.79821 | 2.821205 | 18.28511 | 1.439652 | -1.574642e-06 | 310.9255 | -5.596075e-08
2.991226 | 0.1268108 | 2.883846 | 12.42163 | 2.90777 | 19.38423 | 1.486418 | -1.10256e-05 | 320.9293 | -5.620346e-08
3.083887 | 0.1319825 | 2.975554 | 13.05088 | 2.998964 | 20.478 | 1.531405 | -1.220697e-05 | 330.9716 | -5.571804e-08
3.179002 | 0.125643 | 3.067709 | 13.65961 | 3.085975 | 21.57812 | 1.578658 | -1.456971e-05 | 341.0282 | -5.614745e-08
3.272164 | 0.1284791 | 3.160534 | 14.24716 | 3.172651 | 22.6804 | 1.625693 | -1.575108e-05 | 351.0373 | -5.596075e-08
3.365438 | 0.1316489 | 3.249341 | 14.8217 | 3.262227 | 23.77418 | 1.696303 | -1.693244e-05 | 361.0842 | -5.50646e-08
3.45966 | 0.1296469 | 3.3425 | 15.37038 | 3.351581 | 24.87379 | 1.718309 | -4.72496e-06 | 371.1324 | -5.485924e-08
3.554217 | 0.1321493 | 3.435715 | 15.90988 | 3.440823 | 25.98058 | 1.764429 | -2.362221e-06 | 381.1285 | -5.541933e-08
3.647491 | 0.1293133 | 3.524858 | 16.42737 | 3.526997 | 27.08103 | 1.811519 | -1.10256e-05 | 391.1851 | -5.510194e-08
3.741657 | 0.1308147 | 3.618296 | 16.90665 | 3.614789 | 28.18448 | 1.857853 | -1.732624e-05 | 401.2381 | -5.485924e-08
3.834262 | 0.1351523 | 3.708777 | 17.38393 | 3.705202 | 29.28559 | 1.904459 | -7.087699e-06 | 411.2404 | -5.405644e-08
3.927927 | 0.1319825 | 3.802773 | 17.81583 | 3.793328 | 30.39205 | 1.94993 | -2.756011e-06 | 421.2847 | -5.353368e-08
4.023655 | 0.1304811 | 3.895876 | 18.23022 | 3.881176 | 31.51085 | 1.99702 | -1.023802e-05 | 431.3431 | -5.344033e-08
4.116483 | 0.1318157 | 3.98792 | 18.63526 | 3.969972 | 32.63365 | 2.044003 | -1.732624e-05 | 441.339 | -5.390708e-08
4.208697 | 0.1358196 | 4.080688 | 18.99693 | 4.056536 | 33.75578 | 2.120275 | -1.574642e-06 | 451.3994 | -5.362703e-08
4.354577 | 0.131482 | 4.229352 | 19.64821 | 4.199993 | 35.46492 | 2.135432 | -1.49635e-05 | 461.4424 | -5.207744e-08
4.395747 | 0.1323162 | 4.268401 | 19.65855 | 4.235633 | 35.99955 | 2.182577 | -1.732624e-05 | 471.4512 | -5.224547e-08
4.489188 | 0.1364869 | 4.359607 | 19.95149 | 4.323537 | 37.11935 | 2.229881 | -7.481489e-06 | 481.4952 | -5.125597e-08
4.585809 | 0.1309815 | 4.463923 | 20.21474 | 4.411998 | 38.23564 | 2.276056 | -1.299455e-05 | 491.5391 | -5.052785e-08
4.67886 | 0.132483 | 4.557473 | 20.48849 | 4.500905 | 39.36011 | 2.321634 | -1.417592e-05 | 501.5542 | -4.993042e-08
4.771911 | 0.138322 | 4.651412 | 20.70637 | 4.589143 | 40.47407 | 2.368455 | -1.535729e-05 | 511.5989 | -4.909028e-08
4.868197 | 0.131482 | 4.744237 | 20.89271 | 4.675596 | 41.52381 | 2.414951 | 3.943073e-07 | 521.6035 | -4.87729e-08
4.960523 | 0.1381551 | 4.837396 | 21.0702 | 4.754743 | 42.5602 | 2.46172 | -1.456971e-05 | 531.6514 | -4.860487e-08
5.055415 | 0.1333171 | 4.931336 | 21.21851 | 4.79267 | 43.03928 | 2.544031 | -1.614487e-05 | 541.7002 | -4.819413e-08
5.148409 | 0.1343181 | 5.023714 | 21.36415 | 4.819777 | 43.39142 | 2.553525 | -1.023802e-05 | 551.7079 | -4.813813e-08
5.241628 | 0.137321 | 5.118323 | 21.47208 | 4.841419 | 43.67166 | 2.601101 | -1.574642e-06 | 561.7622 | -4.696193e-08
5.336519 | 0.132483 | 5.212765 | 21.57751 | 4.861387 | 43.9147 | 2.647221 | -1.693244e-05 | 571.8066 | -4.647652e-08
5.426613 | 0.1404907 | 5.304864 | 21.67494 | 4.880406 | 44.13089 | 2.69361 | -9.844229e-06 | 581.8097 | -4.602844e-08
5.524015 | 0.1341513 | 5.3978 | 21.75985 | 4.895354 | 44.31789 | 2.739944 | -1.180852e-06 | 591.8519 | -4.503895e-08
5.61729 | 0.1353191 | 5.492968 | 21.83609 | 4.90835 | 44.49937 | 2.787683 | -1.378213e-05 | 601.9081 | -4.446019e-08
5.709671 | 0.1401571 | 5.5878 | 21.90799 | 4.920732 | 44.66418 | 2.8338 | -1.535729e-05 | 611.9128 | -4.410546e-08
5.804953 | 0.1349854 | 5.681907 | 21.97322 |  |  | 2.87992 | -1.614487e-05 | 621.9577 | -4.384408e-08
5.89594 | 0.1366537 | 5.773727 | 22.02993 |  |  | 2.967789 | -6.69391e-06 | 632.0128 | -4.298527e-08
5.991557 | 0.1374878 | 5.868504 | 22.07231 |  |  | 2.973237 | -1.338834e-05 | 642.0068 | -4.21078e-08
6.084775 | 0.138322 | 5.961273 | 22.12302 |  |  | 3.018169 | -1.535729e-05 | 652.0637 | -4.285459e-08
6.179109 | 0.1406576 | 6.054934 | 22.16156 |  |  | 3.064559 | -1.732624e-05 | 662.1115 | -4.109963e-08
6.275786 | 0.1353191 | 6.148595 | 22.20793 |  |  | 3.111649 | 5.175016e-10 | 672.1154 | -4.19211e-08
6.367275 | 0.1403239 | 6.241029 | 22.24697 |  |  | 3.15793 | -1.378213e-05 | 682.1622 | -4.083826e-08
6.541717 | 0.127645 | 6.415576 | 22.58645 |  |  | 3.20529 | -1.10256e-05 | 692.2198 | -4.048353e-08
6.556612 | 0.13632 | 6.431363 | 22.31937 |  |  | 3.251679 | -1.299455e-05 | 702.2153 | -3.966206e-08
6.64983 | 0.1386556 | 6.526642 | 22.33872 |  |  | 3.29742 | -1.456971e-05 | 712.2758 | -3.9326e-08
6.743606 | 0.1394898 | 6.619187 | 22.37692 |  |  | 3.391168 | -1.968432e-06 | 722.3193 | -3.904596e-08
6.838163 | 0.137321 | 6.711956 | 22.40211 |  |  | 3.389983 | -9.450438e-06 | 732.3149 | -3.831784e-08
6.930712 | 0.1399903 | 6.807681 | 22.41896 |  |  | 3.43648 | -1.063181e-05 | 742.3705 | -3.816848e-08
7.023818 | 0.144161 | 6.900003 | 22.45366 |  |  | 3.482599 | 1.299558e-05 | 752.4161 | -3.777642e-08
7.118487 | 0.1389893 | 6.994557 | 22.47001 |  |  | 3.530767 | 6.694945e-06 | 762.4268 | -3.697362e-08
7.210255 | 0.1388225 | 7.089166 | 22.4877 |  |  | 3.57775 | 2.717202e-05 | 772.4727 | -3.54427e-08
7.305816 | 0.1413249 | 7.182994 | 22.51138 |  |  | 3.6236 | 5.631246e-05 | 782.5299 | -3.533068e-08
7.397974 | 0.1429932 | 7.274926 | 22.5319 |  |  | 3.669448 | 9.884177e-05 | 792.5262 | -3.533068e-08
7.493758 | 0.1389893 | 7.370484 | 22.54525 |  |  | 3.717942 | 0.0001819314 | 802.5778 | -3.484526e-08
7.584522 | 0.1466634 | 7.465707 | 22.56293 |  |  | 3.815088 | 0.0002681714 | 812.6343 | -3.379976e-08
7.678912 | 0.1434937 | 7.558643 | 22.57995 |  |  | 3.808401 | 0.0004390762 | 822.6401 | -3.30343e-08
7.775365 | 0.1406576 | 7.64918 | 22.59246 |  |  | 3.854628 | 0.0006816507 | 832.6827 | -3.253022e-08
7.86691 | 0.1466634 | 7.744403 | 22.61348 |  |  | 3.900368 | 0.001048269 | 842.7318 | -3.221283e-08
7.963587 | 0.1394898 | 7.83957 | 22.62299 |  |  | 3.948052 | 0.001568859 | 852.732 | -3.18581e-08
8.056358 | 0.1426595 | 7.934347 | 22.638 |  |  | 3.994117 | 0.002252085 | 862.7838 | -3.086861e-08
8.148517 | 0.146997 | 8.028677 | 22.64768 |  |  | 4.039428 | 0.003170009 | 872.8408 | -2.965507e-08
8.244469 | 0.1403239 | 8.121334 | 22.65952 |  |  | 4.083657 | 0.004340746 | 882.8375 | -2.991645e-08
8.338189 | 0.1428263 | 8.214828 | 22.67637 |  |  | 4.129725 | 0.005835178 | 892.8875 | -2.844154e-08
8.429845 | 0.1471639 | 8.307819 | 22.68688 |  |  | 4.235716 | 0.007451686 | 902.934 | -2.831085e-08
8.523844 | 0.146997 | 8.401314 | 22.70356 |  |  | 4.227626 | 0.007512329 | 912.9426 | -2.786278e-08
8.725286 | 0.1353191 | 8.604032 | 22.97799 |  |  | 4.277198 | 0.007529262 | 922.9979 | -2.741471e-08
8.71346 | 0.1439941 | 8.591202 | 22.71491 |  |  | 4.32488 | 0.007545801 | 933.0482 | -2.651856e-08
8.806623 | 0.1474975 | 8.68542 | 22.72358 |  |  | 4.372456 | 0.007576911 | 943.0446 | -2.519301e-08
8.901012 | 0.1423258 | 8.78042 | 22.73009 |  |  | 4.418521 | 0.007589512 | 953.0893 | -2.463291e-08
8.993059 | 0.1498331 | 8.872073 | 22.74994 |  |  | 4.464965 | 0.007601719 | 963.147 | -2.41475e-08
9.088675 | 0.1443278 | 8.965901 | 22.75361 |  |  | 4.510059 | 0.007904937 | 973.1505 | -2.360608e-08
9.182341 | 0.1443278 | 9.060344 | 22.76512 |  |  | 4.556286 | 0.008305028 | 983.2025 | -2.185112e-08
9.275837 | 0.1464966 | 9.154284 | 22.77246 |  |  | 4.667943 | 0.008857516 | 993.2006 | -2.216851e-08
[8 empty] | 1003.254 | -2.138438e-08
[8 empty] | 1013.299 | -2.119768e-08
[8 empty] | 1023.308 | -2.039488e-08
[8 empty] | 1033.351 | -1.974144e-08
[8 empty] | 1043.407 | -1.920002e-08
[8 empty] | 1053.403 | -1.80985e-08
[8 empty] | 1063.449 | -1.746373e-08
[8 empty] | 1073.512 | -1.641822e-08
[8 empty] | 1083.509 | -1.639955e-08
[8 empty] | 1093.565 | -1.440189e-08
[8 empty] | 1103.609 | -1.372978e-08
[8 empty] | 1113.612 | -1.331905e-08
[8 empty] | 1123.666 | -1.212418e-08
[8 empty] | 1133.722 | -1.173212e-08
[8 empty] | 1143.715 | -1.036923e-08
[8 empty] | 1153.768 | -9.753124e-09
[8 empty] | 1163.813 | -9.398399e-09
[8 empty] | 1173.82 | -8.50225e-09
[8 empty] | 1183.874 | -7.10202e-09
[8 empty] | 1193.92 | -6.728625e-09
[8 empty] | 1203.921 | -5.5711e-09
[8 empty] | 1213.967 | -4.562934e-09
[8 empty] | 1224.02 | -3.629447e-09
[8 empty] | 1234.026 | -3.592107e-09
[8 empty] | 1244.077 | -2.490592e-09
[8 empty] | 1254.122 | -1.949169e-09
[8 empty] | 1264.13 | -1.258389e-09
[8 empty] | 1265.625 | 1.255325e-05
[8 empty] | 1264.204 | 2.772005e-05
[8 empty] | 1263.953 | 4.072497e-05
[8 empty] | 1263.636 | 5.188946e-05
[8 empty] | 1264.041 | 6.329303e-05
[8 empty] | 1263.598 | 7.294212e-05
[8 empty] | 1263.63 | 8.215812e-05
[8 empty] | 1263.371 | 9.064878e-05
[8 empty] | 1263.273 | 9.856267e-05
[8 empty] | 1263.315 | 0.000105628
[8 empty] | 1263.103 | 0.0001115451
[8 empty] | 1263.006 | 0.0001176246
[8 empty] | 1262.747 | 0.0001233912
[8 empty] | 1263.13 | 0.0001253208
[8 empty] | 1263.457 | 0.0001261589

## SiC-MOS
Vgs5V |  | Vgs8V |  | Vgs12V |  | Vgs15V |  | Vth |  | BV
Vds (V) | Id (A) | Vds (V) | Id (A) | Vds (V) | Id (A) | Vds (V) | Id (A) | Vgs (V) | Id (A) | Vds (V) | Id (A)
0.0009930375 | -0.01015512 | -0.001461394 | -0.004649663 | -0.0008475753 | -0.01199136 | -0.001461688 | -0.01232348 | 0.004076958 | 0.0002181549 | 0.09213273 | -8.631871e-08
0.04801751 | -0.00348203 | 0.04483681 | 0.1122971 | 0.04271408 | 0.4700971 | 0.0424418 | 0.7496002 | 0.04275084 | -2.363396e-06 | 9.89893 | 6.153481e-07
0.09548821 | 0.001022306 | 0.09213894 | 0.2235718 | 0.08337525 | 0.954354 | 0.08556415 | 1.52437 | 0.09064674 | -8.270137e-06 | 19.89378 | 2.097101e-07
0.1415643 | 0.006527605 | 0.1392737 | 0.3295079 | 0.1285543 | 1.421763 | 0.1308064 | 2.295136 | 0.1364946 | 1.968214e-06 | 29.94836 | 3.087235e-08
0.1879194 | 0.01119877 | 0.1849582 | 0.4271026 | 0.1716139 | 1.875994 | 0.1714741 | 3.053723 | 0.1833653 | -3.944827e-07 | 40.00537 | 9.346109e-09
0.2363942 | 0.0113656 | 0.2312563 | 0.5220281 | 0.2165698 | 2.325387 | 0.2163258 | 3.804802 | 0.2300763 | -6.695006e-06 | 50.00243 | -2.02378e-09
0.2827492 | 0.01536945 | 0.2752115 | 0.6159526 | 0.2602429 | 2.764104 | 0.2611218 | 4.552546 | 0.2762461 | -7.876354e-06 | 60.05146 | -8.931593e-09
0.3284907 | 0.02004061 | 0.3223463 | 0.698199 | 0.3040834 | 3.192145 | 0.3032958 | 5.289444 | 0.3230643 | 3.930828e-07 | 70.09822 | -1.44205e-08
0.3753478 | 0.02437812 | 0.3700947 | 0.7804455 | 0.3478122 | 3.628026 | 0.3478686 | 6.038021 | 0.3682113 | -1.969614e-06 | 80.10494 | -1.89946e-08
0.4234321 | 0.02354399 | 0.4151656 | 0.8603563 | 0.3911507 | 4.042222 | 0.3917719 | 6.762741 | 0.4232264 | -1.063283e-05 | 90.16028 | -2.190708e-08
0.4681136 | 0.03255266 | 0.4628582 | 0.9320926 | 0.4346564 | 4.458086 | 0.4358426 | 7.495303 | 0.4623318 | 7.087389e-06 | 100.2083 | -2.545434e-08
0.5179272 | 0.02821515 | 0.5085984 | 1.009334 | 0.4766563 | 4.865609 | 0.4799133 | 8.215184 | 0.509634 | -9.451485e-06 | 110.2066 | -2.78254e-08
0.5627203 | 0.03238583 | 0.5550638 | 1.079069 | 0.5213891 | 5.257786 | 0.5219758 | 8.935233 | 0.5553722 | -6.301223e-06 | 120.2595 | -2.879623e-08
0.6086291 | 0.04022671 | 0.6017524 | 1.14897 | 0.5654526 | 5.651464 | 0.5670506 | 9.646773 | 0.6019759 | 3.937127e-06 | 130.3029 | -3.178339e-08
0.6569923 | 0.03722382 | 0.6474369 | 1.219705 | 0.6104644 | 6.046309 | 0.6120697 | 10.35748 | 0.6499267 | 8.66252e-06 | 140.3161 | -3.361303e-08
0.7044072 | 0.03922575 | 0.6944601 | 1.285602 | 0.6534124 | 6.443656 | 0.6558614 | 11.06585 | 0.6959343 | -3.544744e-06 | 150.3593 | -3.477055e-08
0.7507065 | 0.0413945 | 0.7406466 | 1.349998 | 0.6961373 | 6.829661 | 0.6970313 | 11.76354 | 0.7427526 | -2.363396e-06 | 160.4078 | -3.602143e-08
0.7963921 | 0.04389691 | 0.78661 | 1.414227 | 0.7418742 | 7.21016 | 0.7422735 | 12.45757 | 0.7887077 | -8.663919e-06 | 170.4146 | -3.78884e-08
0.8448669 | 0.04556518 | 0.8344142 | 1.47195 | 0.7862723 | 7.590827 | 0.7870694 | 13.15025 | 0.8478236 | -2.757179e-06 | 180.4571 | -3.850451e-08
0.8912778 | 0.04740028 | 0.8795408 | 1.53451 | 0.8315071 | 7.965321 | 0.828574 | 13.83527 | 0.8811021 | 2.361996e-06 | 190.5214 | -3.983006e-08
0.9369076 | 0.0542402 | 0.9271777 | 1.596571 | 0.876742 | 8.34482 | 0.8757129 | 14.53113 | 0.9278107 | 7.481171e-06 | 200.5151 | -4.035281e-08
0.9858287 | 0.05023634 | 0.9710214 | 1.658798 | 0.9203594 | 8.709639 | 0.9177753 | 15.20613 | 0.9745765 | 8.268737e-06 | 210.5707 | -4.244383e-08
1.030622 | 0.05390655 | 1.018379 | 1.711849 | 0.9643113 | 9.088804 | 0.9624597 | 15.88197 | 1.02134 | -2.757179e-06 | 220.6175 | -4.276121e-08
1.090588 | 0.05841088 | 1.080463 | 1.78492 | 1.024494 | 9.591411 | 1.020812 | 16.81623 | 1.067941 | -3.544744e-06 | 230.6187 | -4.27052e-08
1.123611 | 0.05807723 | 1.111199 | 1.826794 | 1.054 | 9.820778 | 1.050322 | 17.22347 | 1.113572 | -8.270137e-06 | 240.6735 | -4.333997e-08
1.172922 | 0.05674261 | 1.158891 | 1.880179 | 1.099068 | 10.1921 | 1.094337 | 17.89564 | 1.159635 | 3.149562e-06 | 250.7313 | -4.404943e-08
1.219501 | 0.0615806 | 1.20597 | 1.933898 | 1.144247 | 10.55242 | 1.137515 | 18.56247 | 1.205697 | 6.693606e-06 | 260.7271 | -4.535631e-08
1.264573 | 0.0652508 | 1.252157 | 1.983613 | 1.19043 | 10.9084 | 1.182367 | 19.21094 | 1.272042 | 3.930828e-07 | 270.7695 | -4.524429e-08
1.312657 | 0.06408301 | 1.298734 | 2.039667 | 1.237115 | 11.26971 | 1.22588 | 19.86976 | 1.300735 | -3.938527e-06 | 280.8206 | -4.712994e-08
1.358287 | 0.07192389 | 1.345757 | 2.091551 | 1.283131 | 11.62419 | 1.269672 | 20.51757 | 1.346474 | -6.695006e-06 | 290.8278 | -4.731664e-08
1.405534 | 0.06908783 | 1.389545 | 2.147105 | 1.327529 | 11.974 | 1.313184 | 21.16438 | 1.393561 | -7.088789e-06 | 300.8844 | -4.668186e-08
1.453898 | 0.068921 | 1.437739 | 2.195986 | 1.37321 | 12.32914 | 1.356307 | 21.81853 | 1.439786 | 5.906041e-06 | 310.9303 | -4.718595e-08
1.499025 | 0.07275803 | 1.48532 | 2.242865 | 1.418724 | 12.68328 | 1.400043 | 22.46918 | 1.486442 | 6.299823e-06 | 320.9311 | -4.823145e-08
1.546942 | 0.07492678 | 1.531953 | 2.292746 | 1.46407 | 13.02925 | 1.444727 | 23.10047 | 1.531048 | -3.150962e-06 | 330.9752 | -4.879155e-08
1.593799 | 0.07459313 | 1.578195 | 2.341627 | 1.509249 | 13.37339 | 1.488463 | 23.7336 | 1.578245 | -6.695006e-06 | 341.0306 | -4.907159e-08
1.639429 | 0.08059891 | 1.624605 | 2.393844 | 1.555655 | 13.71418 | 1.5298 | 24.36823 | 1.624522 | 3.937127e-06 | 351.0371 | -4.940765e-08
1.686621 | 0.07843015 | 1.668895 | 2.445895 | 1.600388 | 14.05765 | 1.57415 | 24.98902 | 1.695397 | -4.726092e-06 | 361.0883 | -4.923962e-08
1.734426 | 0.08276766 | 1.71603 | 2.493775 | 1.645679 | 14.39645 | 1.618946 | 25.61714 | 1.717997 | -7.088789e-06 | 371.1369 | -4.987439e-08
1.780949 | 0.08293449 | 1.764057 | 2.541321 | 1.6903 | 14.75026 | 1.662905 | 26.23642 | 1.764653 | -5.513658e-06 | 381.1314 | -5.067719e-08
1.828754 | 0.08226718 | 1.811973 | 2.584863 | 1.736873 | 15.08889 | 1.703629 | 26.85737 | 1.810877 | -7.088789e-06 | 391.1858 | -5.060252e-08
1.87232 | 0.08894027 | 1.856374 | 2.63291 | 1.782889 | 15.41167 | 1.747476 | 27.45196 | 1.857965 | 5.512258e-06 | 401.2386 | -5.078921e-08
1.921855 | 0.08944075 | 1.901445 | 2.686295 | 1.829016 | 15.74463 | 1.790822 | 28.06674 | 1.904404 | -1.575831e-06 | 411.2453 | -5.235747e-08
1.969102 | 0.08877344 | 1.951257 | 2.726834 | 1.874586 | 16.07859 | 1.833665 | 28.67952 | 1.949496 | 3.930828e-07 | 421.2883 | -5.127463e-08
2.014119 | 0.09628067 | 1.997109 | 2.772879 | 1.919319 | 16.40837 | 1.877178 | 29.2711 | 1.996098 | 3.937127e-06 | 431.3418 | -5.213344e-08
2.062203 | 0.0927773 | 2.041901 | 2.827432 | 1.965669 | 16.74233 | 1.920245 | 29.88638 | 2.042861 | 5.118475e-06 | 441.3379 | -5.334697e-08
2.108948 | 0.09477922 | 2.090375 | 2.865302 | 2.010904 | 17.07079 | 1.962474 | 30.47914 | 2.121072 | 1.850709e-05 | 451.3972 | -5.400041e-08
2.18286 | 0.09327777 | 2.164452 | 2.937872 | 2.082856 | 17.6543 | 2.034382 | 31.56522 | 2.135527 | 2.008222e-05 | 461.4412 | -5.353367e-08
2.203109 | 0.0971148 | 2.184031 | 2.956223 | 2.101318 | 17.72319 | 2.048496 | 31.67666 | 2.182615 | 3.898379e-05 | 471.4494 | -5.386972e-08
2.250133 | 0.1026201 | 2.227317 | 3.00377 | 2.145828 | 18.05765 | 2.091395 | 32.27726 | 2.229862 | 6.536723e-05 | 481.4942 | -5.463518e-08
2.295373 | 0.1032874 | 2.277464 | 3.047979 | 2.19162 | 18.3801 | 2.134629 | 32.87669 | 2.275655 | 7.796827e-05 | 491.5392 | -5.381371e-08
2.344182 | 0.1022865 | 2.322702 | 3.09369 | 2.236688 | 18.70338 | 2.178756 | 33.46811 | 2.322528 | 0.000111046 | 501.554 | -5.457917e-08
2.390928 | 0.1057898 | 2.369837 | 3.138734 | 2.280863 | 19.02716 | 2.223273 | 34.07438 | 2.367783 | 0.000156331 | 511.5972 | -5.386972e-08
2.437729 | 0.1062903 | 2.416358 | 3.181442 | 2.329054 | 19.34678 | 2.26461 | 34.68515 | 2.41379 | 0.0002114606 | 521.6038 | -5.377638e-08
2.484977 | 0.1087927 | 2.461262 | 3.232158 | 2.372671 | 19.67306 | 2.30974 | 35.29409 | 2.461202 | 0.0002906109 | 531.6518 | -5.385105e-08
2.530662 | 0.1124629 | 2.510683 | 3.269361 | 2.419914 | 19.98817 | 2.353086 | 35.90269 | 2.544212 | 0.0003870877 | 541.7007 | -5.360835e-08
2.576348 | 0.1179682 | 2.553355 | 3.320744 | 2.464591 | 20.31046 | 2.399388 | 36.5113 | 2.553866 | 0.000526093 | 551.7073 | -5.411243e-08
2.625883 | 0.1141312 | 2.603503 | 3.359281 | 2.511109 | 20.62807 | 2.445746 | 37.13075 | 2.600091 | 0.0006930569 | 561.7632 | -5.470987e-08
2.670285 | 0.1204706 | 2.648406 | 3.403657 | 2.556232 | 20.94384 | 2.490151 | 37.73084 | 2.647448 | 0.0008907358 | 571.8071 | -5.368303e-08
2.717644 | 0.1198033 | 2.694091 | 3.45137 | 2.601857 | 21.26095 | 2.535338 | 38.34529 | 2.694211 | 0.001147876 | 581.8113 | -5.373904e-08
2.766342 | 0.1199701 | 2.743345 | 3.490408 | 2.647371 | 21.5839 | 2.579074 | 38.9589 | 2.74049 | 0.001478653 | 591.8563 | -5.308559e-08
2.81147 | 0.123974 | 2.787914 | 3.533951 | 2.691379 | 21.89918 | 2.622921 | 39.55032 | 2.786121 | 0.001867317 | 601.9133 | -5.28989e-08
2.859387 | 0.1246413 | 2.833487 | 3.582998 | 2.739124 | 22.21662 | 2.668219 | 40.16026 | 2.832129 | 0.002235504 | 611.917 | -5.205876e-08
2.906635 | 0.1268101 | 2.882072 | 3.620368 | 2.782964 | 22.53624 | 2.713015 | 40.77053 | 2.87787 | 0.002627711 | 621.9601 | -5.119995e-08
2.952265 | 0.1284783 | 2.930099 | 3.663576 | 2.829649 | 22.85118 | 2.758034 | 41.39448 | 2.966597 | 0.003007712 | 632.0148 | -5.021045e-08
2.999456 | 0.1323154 | 2.975839 | 3.707452 | 2.874717 | 23.16362 | 2.80138 | 41.9859 | 2.971072 | 0.003405039 | 642.0076 | -4.946366e-08
3.046536 | 0.1296461 | 3.020743 | 3.752496 | 2.919394 | 23.47823 | 2.847738 | 42.57449 | 3.017566 | 0.003826386 | 652.0665 | -4.819411e-08
3.091664 | 0.1391553 | 3.066706 | 3.80121 | 2.965019 | 23.7945 | 2.892478 | 43.17842 | 3.063576 | 0.004216624 | 662.1179 | -4.617778e-08
3.141032 | 0.1348178 | 3.115515 | 3.836911 | 3.009975 | 24.1016 | 2.928404 | 43.64322 | 3.109801 | 0.004613557 | 672.1218 | -4.578571e-08
3.187387 | 0.1393221 | 3.162259 | 3.879953 | 3.058891 | 24.41805 | 2.95189 | 43.9617 | 3.155432 | 0.005002615 | 682.1661 | -4.324663e-08
3.274184 | 0.1354851 | 3.248998 | 3.957028 | 3.146683 | 25.07779 | 3.009684 | 44.88795 | 3.203866 | 0.005400729 | 692.2227 | -4.214511e-08
3.281714 | 0.1406567 | 3.252624 | 3.969206 | 3.150811 | 25.03692 | 2.986756 | 44.42716 | 3.24939 | 0.005762222 | 702.2183 | -3.999809e-08
3.327344 | 0.1441601 | 3.300818 | 4.010746 | 3.196269 | 25.35187 | 2.999754 | 44.61652 | 3.295884 | 0.006088668 | 712.2794 | -3.72723e-08
3.375429 | 0.1438264 | 3.348176 | 4.051286 | 3.24156 | 25.6603 | 3.01158 | 44.77751 | 3.390329 | 0.006426533 | 722.3236 | -3.426647e-08
3.420445 | 0.1523346 | 3.394921 | 4.092826 | 3.288022 | 25.98025 | 3.020785 | 44.93684 | 3.389251 | 0.006717145 | 732.3207 | -3.1466e-08
3.468139 | 0.1489981 | 3.440382 | 4.134867 | 3.331695 | 26.28768 | 3.030492 | 45.05445 | 3.435476 | 0.007001062 | 742.376 | -2.694792e-08
3.513657 | 0.1551707 | 3.487461 | 4.175073 | 3.378212 | 26.60079 | 3.037911 | 45.17241 | 3.481429 | 0.00724127 | 752.4208 | -2.328864e-08
3.56269 | 0.1531688 | 3.532866 | 4.226289 | 3.422778 | 26.91707 | 3.047339 | 45.29252 | 3.527708 | 0.007445643 | 762.4319 | -1.891992e-08
3.609324 | 0.1536692 | 3.578774 | 4.266161 | 3.468682 | 27.2245 | 3.054089 | 45.39079 | 3.574417 | 0.007641353 | 772.4782 | -1.292692e-08
3.655344 | 0.1571726 | 3.626188 | 4.307535 | 3.515646 | 27.53061 | 3.059835 | 45.48688 | 3.621128 | 0.00777012 | 782.5316 | -7.120626e-09
3.703428 | 0.1573394 | 3.674494 | 4.347073 | 3.561383 | 27.8332 | 3.068537 | 45.57397 | 3.665733 | 0.00786384 | 792.529 | -1.389008e-09
3.748389 | 0.1598419 | 3.720067 | 4.390782 | 3.606116 | 28.14714 | 3.073558 | 45.65488 | 3.714008 | 0.007935115 | 802.5804 | 6.82569e-09
3.795636 | 0.1625111 | 3.76458 | 4.435993 | 3.652745 | 28.45541 | 3.079751 | 45.72996 | 3.814979 | 0.007962679 | 812.639 | 1.554447e-08
3.843776 | 0.1626779 | 3.814337 | 4.472695 | 3.698314 | 28.77002 | 3.085106 | 45.81037 | 3.808074 | 0.007987094 | 822.6479 | 2.467399e-08
3.887733 | 0.1711861 | 3.859854 | 4.515903 | 3.742991 | 29.08747 | 3.091131 | 45.88128 | 3.854947 | 0.008009146 | 832.6868 | 3.581984e-08
3.936877 | 0.1690173 | 3.905148 | 4.563449 | 3.787501 | 29.38639 | 3.093808 | 45.95001 | 3.900793 | 0.008028441 | 842.7336 | 4.836592e-08
3.98312 | 0.1698515 | 3.953175 | 4.597483 | 3.835971 | 29.69717 | 3.09816 | 46.01257 | 3.947828 | 0.008035923 | 852.7335 | 6.199485e-08
4.030201 | 0.173188 | 3.999808 | 4.643361 | 3.879198 | 30.00076 | 3.104352 | 46.07463 | 3.993673 | 0.00806467 | 862.7891 | 7.661328e-08
4.077727 | 0.1740222 | 4.046106 | 4.684734 | 3.9246 | 30.31638 | 3.108257 | 46.13336 | 4.040384 | 0.008073727 | 872.8446 | 9.309868e-08
4.12464 | 0.1763577 | 4.093297 | 4.726441 | 3.971731 | 30.62948 | 3.112329 | 46.19209 | 4.086339 | 0.008101685 | 882.8395 | 1.126646e-07
4.1696 | 0.1826972 | 4.139985 | 4.767147 | 4.017357 | 30.93258 | 3.116402 | 46.24213 | 4.131432 | 0.008136338 | 892.8891 | 1.335374e-07
4.217741 | 0.1818631 | 4.184498 | 4.813693 | 4.064097 | 31.24052 | 3.120307 | 46.29702 | 4.238713 | 0.008178473 | 902.9345 | 1.561092e-07
4.265602 | 0.1810289 | 4.231912 | 4.855567 | 4.109221 | 31.54495 | 3.124825 | 46.34774 | 4.22636 | 0.008209188 | 912.9404 | 1.827696e-07
4.364336 | 0.1796943 | 4.331257 | 4.942818 | 4.212129 | 32.30478 | 3.163262 | 47.02842 | 4.272208 | 0.008248566 | 922.9954 | 2.117637e-07
4.357698 | 0.1892035 | 4.325958 | 4.936478 | 4.201419 | 32.16416 | 3.130069 | 46.45518 | 4.317622 | 0.008288732 | 933.0471 | 2.443611e-07
4.405169 | 0.1883693 | 4.370248 | 4.982189 | 4.247101 | 32.46526 | 3.132691 | 46.48954 | 4.364226 | 0.008332836 | 943.0439 | 2.803751e-07
4.450185 | 0.1957097 | 4.418777 | 5.021227 | 4.293283 | 32.77569 | 3.135313 | 46.53542 | 4.411473 | 0.008362763 | 953.0889 | 3.211872e-07
4.500556 | 0.1902044 | 4.465801 | 5.062601 | 4.338909 | 33.08513 | 3.139274 | 46.58247 | 4.457266 | 0.008397809 | 963.1436 | 3.673576e-07
4.546856 | 0.19254 | 4.511039 | 5.108812 | 4.384758 | 33.39624 | 3.143904 | 46.62068 | 4.503007 | 0.008428524 | 973.1494 | 4.178593e-07
4.593155 | 0.1955429 | 4.556612 | 5.14785 | 4.430271 | 33.6985 | 3.147586 | 46.65638 | 4.549339 | 0.008467902 | 983.2005 | 4.737752e-07
4.638227 | 0.2027165 | 4.605866 | 5.187055 | 4.475785 | 34.01377 | 3.149706 | 46.69091 | 4.661098 | 0.008496649 | 993.1997 | 5.376632e-07
[10 empty] | 1003.251 | 6.079549e-07
[10 empty] | 1013.297 | 6.864612e-07
[10 empty] | 1023.309 | 7.735931e-07
[10 empty] | 1033.351 | 8.728229e-07
[10 empty] | 1043.405 | 9.829184e-07
[10 empty] | 1053.405 | 1.105373e-06
[10 empty] | 1063.446 | 1.2417e-06
[10 empty] | 1073.508 | 1.395446e-06
[10 empty] | 1083.504 | 1.564482e-06
[10 empty] | 1093.559 | 1.755697e-06
[10 empty] | 1103.607 | 1.969242e-06
[10 empty] | 1113.612 | 2.206908e-06
[10 empty] | 1123.663 | 2.475025e-06
[10 empty] | 1133.719 | 2.774656e-06
[10 empty] | 1143.715 | 3.108957e-06
[10 empty] | 1153.767 | 3.486777e-06
[10 empty] | 1163.811 | 3.909274e-06
[10 empty] | 1173.82 | 4.388695e-06
[10 empty] | 1183.876 | 4.920149e-06
[10 empty] | 1193.919 | 5.522454e-06
[10 empty] | 1203.923 | 6.198337e-06
[10 empty] | 1213.968 | 6.969043e-06
[10 empty] | 1224.023 | 7.838942e-06
[10 empty] | 1234.028 | 8.82198e-06
[10 empty] | 1244.076 | 9.941457e-06
[10 empty] | 1254.123 | 1.12062e-05
[10 empty] | 1264.127 | 1.264723e-05
[10 empty] | 1274.173 | 1.43063e-05
[10 empty] | 1284.231 | 1.6206e-05
[10 empty] | 1294.227 | 1.837722e-05
[10 empty] | 1304.276 | 2.087526e-05
[10 empty] | 1314.333 | 2.380001e-05
[10 empty] | 1324.327 | 2.715435e-05
[10 empty] | 1334.391 | 3.110859e-05
[10 empty] | 1344.432 | 3.573865e-05
[10 empty] | 1354.442 | 4.121104e-05
[10 empty] | 1364.485 | 4.772458e-05
[10 empty] | 1374.534 | 5.55267e-05
[10 empty] | 1384.542 | 6.497633e-05
[10 empty] | 1394.6 | 7.657782e-05
[10 empty] | 1404.639 | 9.104311e-05
[10 empty] | 1412.445 | 0.0001048433

## 計算
|  | Silver(Si-MOSFET) | White(Si-IGBT) | Yellow(SiC-MOSFET) | オン抵抗の計算(Si-MOS:20A,Si-IGBT:15A, SiC-MOSFET:25A)
素子耐圧 | [V] | 672.1104 | 1064.13 | 1304.276 |  | Vds | Id |  |  |  |  | 抵抗[mΩ] | 活性面積[cm2] | 規格化オン抵抗
しきい値電圧 | [V] | 3.256866 | 4.006355 | 2.862976 | Si-MOS | 6.532542 | 19.94964 | 傾き | 2.394952 | Id（A) | 20
オン抵抗 | [mΩ] | 327.6785 | 170.2978 | 62.99732 |  | 6.625809 | 20.17301 | 切片 | 4.304515 | Vds | 6.55357 | 327.6785 | 0.178 | 58.32677
規格化オン抵抗 | [mΩ・cm2] | 58.32677 | 24.35259 | 3.439654 | Si-IGBT | 2.466524 | 13.93153 | 傾き | 12.14954 | Id（A) | 15
[6 empty] | 2.555822 | 15.01646 | 切片 | -16.03561 | Vds | 2.554467 | 170.2978 | 0.143 | 24.35259
[5 empty] | SiC-MOS | 1.57415 | 24.98902 | 傾き | 14.02179 | Id（A) | 25
[6 empty] | 1.618946 | 25.61714 | 切片 | 2.916623 | Vds | 1.574933 | 62.99732 | 0.0546 | 3.439654
しきい値電圧の計算(2.5mA)
[5 empty] | Si-MOS | 3.249736 | 0.002304832 | 傾き | 0.02737119 | Id（A) | 0.0025
[6 empty] | 3.295422 | 0.003555312 | 切片 | -0.0866443 | Vth | 3.256866
[5 empty] | Si-IGBT | 3.994117 | 0.002252085 | 傾き | 0.0202583 | Id（A) | 0.0025
[6 empty] | 4.039428 | 0.003170009 | 切片 | -0.07866195 | Vth | 4.006355
[5 empty] | SiC-MOS | 2.832129 | 0.002235504 | 傾き | 0.008574517 | Id（A) | 0.0025
[6 empty] | 2.87787 | 0.002627711 | 切片 | -0.02204864 | Vth | 2.862976